## 试配表 (3)
( 中心 )试验室试配表
试验目的 |  | 近期锂渣对混凝土工作性能影响 | [5 empty] | 每盘体积 |  | 15 | L
试配时间 | 20260408 | 温度 | 22℃ |  | 湿度 |  |  | 试配编号
原材料种类 | 规格 |  | 生产厂家 |  | 取样时间 |  | 取样地点 |  | 关键指标 | 关键指标
水泥 | PO42.5R |  | 拉法基 |  |  |  | 西站 |  | 3d强度 | 28d强度
矿粉 | S95 |  | 双实建材 |  |  |  | 西站 |  | 流动度比 | 28d活性
复合灰 |  |  | 拉法基 |  |  |  | 西站 |  | 需水量比 | 28d活性
砂1 | 细砂 |  | 清砂 | [5 empty] | 细度模数 | 含粉量
砂2 | 粗砂 |  | 拉法基 | [5 empty] | 细度模数 | 含粉量
砂3
减水剂 | SSJS-标准型 |  | 常青藤
试样编号 | 20260408-1 |  | 20260408-2 |  | 20260408-3
备注 | 基准（矿粉＋复合粉） |  | 5号仓锂渣 |  | 1.23号技术部留样锂渣
项目 | 每方 | 每盘 | 每方 | 每盘 | 每方 | 每盘
设计用水量 | 165 |  | 165 |  | 165
实际用水 | 160.8 | 2.412 | 128.4 | 1.926 | 131.1 | 1.9665
总胶量 | 320 | 4.8 | 356 | 5.34 | 356 | 5.34
水泥 | 210 | 3.15 | 206 | 3.09 | 206 | 3.09
矿粉 | 50 | 0.75 | 0 | 0 | 0 | 0
复合掺合料 | 60 | 0.9 | 60 | 0.9 | 60 | 0.9
锂渣粉干重 | 0 | 0 | 90 | 1.35 | 90 | 1.35
锂渣粉含水 | 0% |  | 36% |  | 33%
锂渣粉湿重 | 0 | 0 | 122.4 | 1.836 | 119.7 | 1.7955
砂1干重 | 210 | 3.15 | 210 | 3.15 | 210 | 3.15
砂1含水率 | 2% |  | 2% |  | 2%
砂1湿重 | 214.2 | 3.213 | 214.2 | 3.213 | 214.2 | 3.213
砂2干重 | 630 | 9.45 | 630 | 9.45 | 630 | 9.45
砂2含水率 | 0% |  | 0% |  | 0%
砂2湿重 | 630 | 9.45 | 630 | 9.45 | 630 | 9.45
砂3干重 | 0 | 0 | 0 | 0 | 0 | 0
砂3含水率 | 0% |  | 0% |  | 0%
砂3湿重 | 0 | 0 | 0 | 0 | 0 | 0
碎石干重 | 1040 | 15.6 | 1040 | 15.6 | 1040 | 15.6
碎石含水率 | 0% |  | 0% |  | 0%
碎石湿重 | 1040 | 15.6 | 1040 | 15.6 | 1040 | 15.6
减水剂掺量 | 1.8% |  | 1.8% |  | 1.8%
减水剂用量 | 5.76 | 86.4 | 6.408 | 96.12 | 6.408 | 96.12
减水剂实际掺量、用量 | 1.6% |  | 2.1% |  | 1.95%
砂率 | 44.68% |  | 44.68% |  | 44.68%
水胶比 | 0.515625 |  | 0.4634831 |  | 0.4634831
容重 | 2365 |  | 2407.408 |  | 2407.408
初始坍落/扩展度 | 225/595,565 |  | 215/580,590 |  | 235/610.650
初始坍落度/扩展度
目测现象说明
2h坍落度/扩展度 | 无 | 无 | 无 | 无 | 无 | 无
强度R7
强度R28
强度R60
备注 |  |  |  |  | 外加剂超掺约0.1%