## Sheet1
water_binder_ratio | cement_amount | fly_ash_dosage | slag_dosage | lithium_slag_dosage | composite_powder_dosage | sand_ratio | superplasticizer_dosage | has_fly_ash | has_slag | has_lithium_slag | has_composite_powder | has_superplasticizer | cement_strength_28d | cement_standard_consistency | fly_ash_activity_index | fly_ash_water_demand_ratio | slag_activity_index | slag_fluidity_ratio | lithium_slag_activity_index | lithium_slag_water_demand_ratio | composite_powder_activity_index | composite_powder_fluidity_ratio | sand_fineness_modulus | sand_mb_value | sand_mud_content | stone_crushing_value | stone_needle_flake | super_water_reducing_rate | super_solid_content | super_recommended_dosage | temperature | humidity | curing_age | target_strength_28d | feature_slump | target_density | target_superplasticizer_dosage
0.51 | 210 | 0 | 15 | 0 | 20 | 46 | 1.8 | 0 | 1 | 0 | 1 | 1 | 58.7 | 27.9 | -1 | -1 | 91 | 103 | -1 | -1 | 75 | 103 | 2.75 | 0.33 | 7.4 | 8.2 | 6 | 29.93 | 8.66 | 1.8 | 20 | 95 | 28 | 47.6 | 180 | 2390 | 1.8
0.46 | 213 | 0 | 0 | 25 | 15 | 45 | 2.4 | 0 | 0 | 1 | 1 | 1 | 58.7 | 27.9 | -1 | -1 | -1 | -1 | 91 | 104 | 78 | 101 | 2.76 | 0.25 | 7.4 | 8.2 | 6 | 29.93 | 8.66 | 2.6 | 20 | 95 | 28 | 57 | 220 | 2390 | 2.4
0.26 | 450 | 16 | 8 | 0 | 0 | 38 | 2.9 | 1 | 1 | 0 | 0 | 1 | 57.8 | 26.6 | 102 | 93 | 107 | 103 | -1 | -1 | -1 | -1 | 3.2 | 0.25 | 1.5 | 8.5 | 6 | 29.93 | 8.66 | 1.8 | 20 | 95 | 28 | 85.3 | 210 | 2450 | 2.9
0.65 | 360 | 0 | 0 | 0 | 0 | 46 | 0 | 0 | 0 | 0 | 0 | 0 | 57 | 27.9 | -1 | -1 | -1 | -1 | -1 | -1 | -1 | -1 | 2.6 | 0.25 | 7 | 8.1 | 6 | 29.93 | 8.66 | 1.8 | 20 | 95 | 28 | 37 | 200 | 2454 | 0
0.45 | 360 | 0 | 0 | 0 | 0 | 46 | 1.8 | 0 | 0 | 0 | 0 | 1 | 57 | 27.9 | -1 | -1 | -1 | -1 | -1 | -1 | -1 | -1 | 2.6 | 0.25 | 7 | 8.1 | 6 | 29.93 | 8.66 | 1.8 | 20 | 95 | 28 | 40.1 | 220 | 2390 | 1.8
0.51 | 209 | 0 | 15 | 0 | 20 | 46 | 1.9 | 0 | 1 | 0 | 1 | 1 | 56.2 | 27.8 | -1 | -1 | 113 | 106 | -1 | -1 | 84 | 100 | 2.5 | 0.3 | 9 | 8.6 | 6 | 29.93 | 8.66 | 1.8 | 20 | 95 | 28 | 48.1 | 215 | 2400 | 1.9
0.29 | 409 | 0 | 10 | 0 | 10 | 39 | 2.5 | 0 | 1 | 0 | 1 | 1 | 56.2 | 27.8 | -1 | -1 | 113 | 106 | -1 | -1 | 84 | 100 | 2.5 | 0.3 | 9 | 8.6 | 6 | 29.93 | 8.66 | 1.8 | 20 | 95 | 28 | 70.4 | 235 | 2440 | 2.5
0.52 | 210 | 0 | 15 | 0 | 19 | 46 | 2.04 | 0 | 1 | 0 | 1 | 1 | 55.5 | 27.6 | -1 | -1 | 100 | 105 | -1 | -1 | 84 | 100 | 2.5 | 0.3 | 9 | 8.1 | 6 | 29.93 | 8.66 | 1.8 | 20 | 95 | 28 | 43.3 | 215 | 2390 | 2.04
0.5 | 210 | 0 | 0 | 18 | 18 | 45 | 2.35 | 0 | 0 | 1 | 1 | 1 | 55.5 | 27.6 | -1 | -1 | -1 | -1 | 105 | 101 | 84 | 100 | 2.5 | 0.3 | 9 | 8.1 | 6 | 29.93 | 8.66 | 2.6 | 20 | 95 | 28 | 45 | 215 | 2390 | 2.35
0.47 | 210 | 0 | 0 | 18 | 18 | 45 | 2.6 | 0 | 0 | 1 | 1 | 1 | 55.5 | 27.6 | -1 | -1 | -1 | -1 | 105 | 101 | 84 | 100 | 2.5 | 0.3 | 9 | 8.1 | 6 | 29.93 | 8.66 | 2.6 | 20 | 95 | 28 | 45.8 | 220 | 2390 | 2.6
0.52 | 210 | 0 | 0 | 25 | 16 | 46 | 2.2 | 0 | 0 | 1 | 1 | 1 | 61.5 | 27.7 | -1 | -1 | -1 | -1 | 105 | 101 | 94 | 102 | 2.5 | 0.3 | 9 | 8.1 | 6 | 29.93 | 8.66 | 2.6 | 20 | 95 | 28 | 40.4 | 230 | 2390 | 2.2
0.46 | 206 | 0 | 0 | 25 | 17 | 43.6 | 2.7 | 0 | 0 | 1 | 1 | 1 | 58.6 | 27.2 | -1 | -1 | -1 | -1 | 105 | 101 | 87 | 103 | 2.55 | 0.27 | 5.6 | 8 | 6 | 28.53 | 9.41 | 2.6 | 20 | 95 | 28 | 49 | 235 | 2400 | 2.7
0.52 | 200 | 0 | 19 | 0 | 19 | 44.7 | 2.1 | 0 | 1 | 0 | 1 | 1 | 58.6 | 27.2 | -1 | -1 | 113 | 104 | -1 | -1 | 87 | 103 | 2.55 | 0.27 | 5.6 | 8 | 6 | 28.53 | 9.41 | 1.8 | 20 | 95 | 28 | 43.2 | 220 | 2400 | 2.1
0.51 | 210 | 0 | 15 | 0 | 20 | 45.2 | 1.8 | 0 | 1 | 0 | 1 | 1 | 56.2 | 27.6 | -1 | -1 | 112 | 108 | -1 | -1 | 88 | 103 | 2.55 | 0.27 | 5.6 | 7.2 | 5 | 28.99 | 10.2 | 1.8 | 20 | 95 | 28 | 39.4 | 210 | 2390 | 1.8
0.52 | 210 | 0 | 16 | 0 | 19 | 46 | 1.45 | 0 | 1 | 0 | 1 | 1 | 57.5 | 26.6 | -1 | -1 | 112 | 108 | -1 | -1 | 88 | 103 | 2.55 | 0.27 | 5.6 | 7.2 | 5 | 28.99 | 10.2 | 1.8 | 20 | 95 | 28 | 43 | 230 | 2400 | 1.45
0.46 | 206 | 0 | 0 | 25 | 17 | 44.7 | 2 | 0 | 0 | 1 | 1 | 1 | 56.8 | 26.8 | -1 | -1 | -1 | -1 | 97 | 105 | 91 | 102 | 2.55 | 0.27 | 5.6 | 7.2 | 5 | 28.99 | 10.2 | 2.6 | 20 | 95 | 28 | 40.2 | 225 | 2407 | 2
0.46 | 146 | 0 | 0 | 42 | 17 | 44.7 | 2.1 | 0 | 0 | 1 | 1 | 1 | 56.8 | 26.8 | -1 | -1 | -1 | -1 | 97 | 105 | 91 | 102 | 2.55 | 0.27 | 5.6 | 7.2 | 5 | 28.99 | 10.2 | 2.6 | 20 | 95 | 28 | 44.1 | 215 | 2407 | 2.1
0.46 | 188 | 0 | 0 | 41 | 6 | 44.7 | 1.8 | 0 | 0 | 1 | 1 | 1 | 56.8 | 26.8 | -1 | -1 | -1 | -1 | 97 | 105 | 91 | 102 | 2.55 | 0.27 | 5.6 | 7.2 | 5 | 28.99 | 10.2 | 2.6 | 20 | 95 | 28 | 39.2 | 235 | 2414 | 1.8
0.42 | 188 | 6 | 0 | 38 | 6 | 44.7 | 2 | 1 | 0 | 1 | 1 | 1 | 56.8 | 26.8 | 101 | 94 | -1 | -1 | 97 | 105 | 91 | 102 | 2.55 | 0.27 | 5.6 | 7.2 | 5 | 28.99 | 10.2 | 2.6 | 20 | 95 | 28 | 53.6 | 230 | 2445 | 2
0.46 | 191 | 0 | 0 | 39 | 8 | 44.7 | 1.7 | 0 | 0 | 1 | 1 | 1 | 61 | 27.2 | -1 | -1 | -1 | -1 | 97 | 105 | 85 | 102 | 2.55 | 0.27 | 5.6 | 7.2 | 5 | 28.99 | 10.2 | 2.6 | 20 | 95 | 28 | 37.6 | 230 | 2412 | 1.7
0.46 | 200 | 0 | 0 | 30 | 13 | 45 | 2.41 | 0 | 0 | 1 | 1 | 1 | 53 | 27.1 | -1 | -1 | -1 | -1 | 97 | 105 | 74 | 99 | 2.8 | 0.27 | 10 | 8 | 5.8 | 30.47 | 9.14 | 2.6 | 20 | 95 | 28 | 50.4 | 215 | 2390 | 2.41
0.29 | 430 | 0 | 9 | 0 | 11 | 37 | 2.9 | 0 | 1 | 0 | 1 | 1 | 53 | 27.1 | -1 | -1 | 112 | 105 | -1 | -1 | 74 | 99 | 2.8 | 0.27 | 10 | 8 | 5.8 | 30.47 | 9.14 | 1.8 | 20 | 95 | 28 | 70.2 | 240 | 2450 | 2.9
0.49 | 200 | 0 | 0 | 27 | 15 | 45 | 2.18 | 0 | 0 | 1 | 1 | 1 | 54.2 | 27.6 | -1 | -1 | -1 | -1 | 98 | 102 | 85 | 101 | 2.8 | 0.27 | 10 | 8 | 5.8 | 30.47 | 9.14 | 2.6 | 20 | 95 | 28 | 43.9 | 220 | 2390 | 2.18
0.34 | 335 | 0 | 0 | 16 | 10 | 41 | 2.14 | 0 | 0 | 1 | 1 | 1 | 54.2 | 27.6 | -1 | -1 | -1 | -1 | 98 | 102 | 85 | 101 | 2.8 | 0.27 | 10 | 8 | 5.8 | 30.47 | 9.14 | 2.6 | 20 | 95 | 28 | 62.9 | 230 | 2430 | 2.14
0.46 | 239 | 0 | 13 | 0 | 20 | 45 | 1.73 | 0 | 1 | 0 | 1 | 1 | 60.3 | 27.6 | -1 | -1 | 112 | 105 | -1 | -1 | 78 | 100 | 2.8 | 0.25 | 6.4 | 8.1 | 5.3 | 30.47 | 9.14 | 1.8 | 20 | 95 | 28 | 48.1 | 220 | 2400 | 1.73
0.46 | 200 | 0 | 0 | 30 | 13 | 45.5 | 2.34 | 0 | 0 | 1 | 1 | 1 | 52.7 | 27.4 | -1 | -1 | -1 | -1 | 91 | 104 | 78 | 100 | 2.8 | 0.25 | 6.4 | 8.1 | 5.3 | 30.47 | 9.14 | 2.6 | 20 | 95 | 28 | 48.6 | 235 | 2390 | 2.34
0.29 | 413 | 0 | 10 | 0 | 12 | 38 | 2.84 | 0 | 1 | 0 | 1 | 1 | 52.7 | 27.4 | -1 | -1 | 106 | 98 | -1 | -1 | 78 | 100 | 2.8 | 0.25 | 6.4 | 8.1 | 5.3 | 30.47 | 9.14 | 1.8 | 20 | 95 | 28 | 70.5 | 235 | 2450 | 2.84
0.46 | 216 | 0 | 0 | 25 | 15 | 44.5 | 1.81 | 0 | 0 | 1 | 1 | 1 | 61.6 | 27 | -1 | -1 | -1 | -1 | 91 | 104 | 77 | 103 | 2.9 | 0.27 | 6.8 | 8.1 | 5.3 | 30.47 | 9.14 | 2.6 | 20 | 95 | 28 | 48.5 | 235 | 2390 | 1.81
0.26 | 450 | 16 | 8 | 0 | 0 | 40 | 1.95 | 1 | 1 | 0 | 0 | 1 | 57.4 | 27.6 | 106 | 92 | 116 | 101 | -1 | -1 | -1 | -1 | 3 | 0.25 | 4.2 | 8.7 | 5.3 | 30.55 | 11.89 | 1.8 | 20 | 95 | 28 | 86.9 | 255 | 2410 | 1.95
0.26 | 450 | 12 | 13 | 0 | 0 | 38 | 2.39 | 1 | 1 | 0 | 0 | 1 | 53.7 | 27.4 | 106 | 92 | 116 | 101 | -1 | -1 | -1 | -1 | 3.2 | 0.25 | 4.7 | 8.6 | 5.3 | 31.32 | 11.81 | 1.8 | 20 | 95 | 28 | 76.9 | 255 | 2450 | 2.39
0.46 | 206 | 0 | 0 | 25 | 17 | 46 | 2.05 | 0 | 0 | 1 | 1 | 1 | 63.1 | 27.2 | -1 | -1 | -1 | -1 | 90 | 107 | 83 | 98 | 3 | 0.3 | 6.7 | 9.6 | 5.3 | 31.32 | 11.81 | 2.6 | 20 | 95 | 28 | 50.5 | 235 | 2400 | 2.05
0.51 | 209 | 0 | 15 | 0 | 20 | 46 | 1.52 | 0 | 1 | 0 | 1 | 1 | 63.1 | 27.2 | -1 | -1 | 106 | 104 | -1 | -1 | 83 | 98 | 3 | 0.3 | 6.7 | 9.6 | 5.3 | 31.32 | 11.81 | 1.8 | 20 | 95 | 28 | 37.8 | 220 | 2400 | 1.52
0.51 | 209 | 0 | 0 | 15 | 20 | 46 | 1.8 | 0 | 0 | 1 | 1 | 1 | 63.1 | 27.2 | -1 | -1 | -1 | -1 | 90 | 107 | 83 | 98 | 3 | 0.3 | 6.7 | 9.6 | 5.3 | 31.32 | 11.81 | 2.6 | 20 | 95 | 28 | 43.1 | 215 | 2400 | 1.8
0.33 | 346 | 0 | 0 | 16 | 10 | 42 | 2.3 | 0 | 0 | 1 | 1 | 1 | 63.1 | 27.2 | -1 | -1 | -1 | -1 | 90 | 107 | 83 | 98 | 3 | 0.3 | 6.7 | 9.6 | 5.3 | 31.32 | 11.81 | 2.6 | 20 | 95 | 28 | 72 | 235 | 2420 | 2.3
0.35 | 342 | 0 | 10 | 0 | 13 | 42 | 1.67 | 0 | 1 | 0 | 1 | 1 | 63.1 | 27.2 | -1 | -1 | 106 | 104 | -1 | -1 | 83 | 98 | 3 | 0.3 | 6.7 | 9.6 | 5.3 | 31.32 | 11.81 | 1.8 | 20 | 95 | 28 | 63.7 | 235 | 2420 | 1.67
0.35 | 342 | 0 | 0 | 10 | 13 | 42 | 2.1 | 0 | 0 | 1 | 1 | 1 | 63.1 | 27.2 | -1 | -1 | -1 | -1 | 79 | 109 | 83 | 98 | 3 | 0.3 | 6.7 | 9.6 | 5.3 | 31.32 | 11.81 | 2.6 | 20 | 95 | 28 | 73.5 | 220 | 2420 | 2.1
0.49 | 200 | 0 | 0 | 27 | 15 | 45 | 1.9 | 0 | 0 | 1 | 1 | 1 | 46.8 | 27.6 | -1 | -1 | -1 | -1 | 79 | 109 | 71 | 98 | 2.9 | 1.1 | 6.7 | 8.4 | 5.3 | 28.3 | 12.63 | 2.6 | 20 | 95 | 28 | 51.9 | 220 | 2390 | 1.9
0.49 | 200 | 0 | 0 | 27 | 15 | 45 | 1.9 | 0 | 0 | 1 | 1 | 1 | 46.8 | 27.6 | -1 | -1 | -1 | -1 | 79 | 109 | 71 | 98 | 2.9 | 1.1 | 6.7 | 8.4 | 5.3 | 28.3 | 12.63 | 2.6 | 20 | 95 | 28 | 49.5 | 230 | 2390 | 1.9
0.34 | 337 | 0 | 11 | 0 | 13 | 41 | 2.03 | 0 | 1 | 0 | 1 | 1 | 46.8 | 27.6 | -1 | -1 | 118 | 100 | -1 | -1 | 76 | 106 | 2.9 | 1.1 | 6.7 | 8.4 | 5.3 | 28.3 | 12.63 | 1.8 | 20 | 95 | 28 | 74.6 | 235 | 2430 | 2.03
0.34 | 337 | 0 | 11 | 0 | 13 | 41 | 2.03 | 0 | 1 | 0 | 1 | 1 | 46.8 | 27.6 | -1 | -1 | 118 | 100 | -1 | -1 | 71 | 98 | 2.9 | 1.1 | 6.7 | 8.4 | 5.3 | 28.3 | 12.63 | 1.8 | 20 | 95 | 28 | 71.1 | 230 | 2430 | 2.03
0.49 | 200 | 0 | 0 | 27 | 15 | 45 | 1.9 | 0 | 0 | 1 | 1 | 1 | 48.1 | 27.3 | -1 | -1 | -1 | -1 | 79 | 109 | 87 | 103 | 2.8 | 1.2 | 5 | 7 | 4 | 28.3 | 12.63 | 2.6 | 20 | 95 | 28 | 34.7 | 215 | 2390 | 1.9
0.34 | 337 | 0 | 11 | 0 | 13 | 42 | 2 | 0 | 1 | 0 | 1 | 1 | 48.1 | 27.3 | -1 | -1 | 118 | 100 | -1 | -1 | 87 | 103 | 3 | 1.2 | 4.4 | 7 | 4 | 28.3 | 12.63 | 1.8 | 20 | 95 | 28 | 56.6 | 230 | 2430 | 2
0.47 | 202 | 0 | 0 | 26 | 17 | 44.3 | 1.9 | 0 | 0 | 1 | 1 | 1 | 52 | 27.2 | -1 | -1 | -1 | -1 | 95 | 104 | 87 | 103 | 2.8 | 2.2 | 7.1 | 8.1 | 5 | 28.3 | 12.63 | 2.6 | 20 | 95 | 28 | 52.3 | 220 | 2391 | 1.9
0.47 | 202 | 0 | 0 | 26 | 17 | 44.3 | 2.4 | 0 | 0 | 1 | 1 | 1 | 52 | 27.2 | -1 | -1 | -1 | -1 | 95 | 104 | 87 | 103 | 2.55 | 0.52 | 10.6 | 8.1 | 5 | 28.3 | 12.63 | 2.6 | 20 | 95 | 28 | 49.5 | 225 | 2391 | 2.4
0.47 | 202 | 0 | 0 | 26 | 17 | 46.1 | 2.1 | 0 | 0 | 1 | 1 | 1 | 52 | 27.2 | -1 | -1 | -1 | -1 | 95 | 104 | 82 | 100 | 2.85 | 1.4 | 8.9 | 8.1 | 5 | 28.3 | 12.63 | 2.6 | 20 | 95 | 28 | 50.3 | 230 | 2391 | 2.1
0.45 | 211 | 0 | 0 | 30 | 13 | 44.5 | 1.8 | 0 | 0 | 1 | 1 | 1 | 51.2 | 27.2 | -1 | -1 | -1 | -1 | 95 | 104 | 82 | 100 | 3.1 | 0.25 | 6.4 | 7.4 | 4 | 28.3 | 12.63 | 2.6 | 20 | 95 | 28 | 53 | 225 | 2390 | 1.8
0.45 | 211 | 0 | 0 | 30 | 13 | 44.5 | 2.1 | 0 | 0 | 1 | 1 | 1 | 51.2 | 27.2 | -1 | -1 | -1 | -1 | 95 | 104 | 82 | 100 | 3.08 | 0.24 | 6.6 | 7.4 | 4 | 28.3 | 12.63 | 2.6 | 20 | 95 | 28 | 57.9 | 235 | 2390 | 2.1
0.38 | 410 | 0 | 0 | 0 | 0 | 44 | 2.45 | 0 | 0 | 0 | 0 | 1 | 47 | 27.6 | -1 | -1 | -1 | -1 | -1 | -1 | -1 | -1 | 3.2 | 1 | 5.8 | 5.8 | 4.1 | 28.57 | 13.21 | 1.8 | 20 | 95 | 28 | 62.8 | 220 | 2440 | 2.45
0.38 | 369 | 0 | 0 | 10 | 0 | 44 | 2.8 | 0 | 0 | 1 | 0 | 1 | 47 | 27.6 | -1 | -1 | -1 | -1 | 99 | 108 | -1 | -1 | 3.2 | 1 | 5.8 | 5.8 | 4.1 | 28.57 | 13.21 | 2.6 | 20 | 95 | 28 | 67.2 | 235 | 2440 | 2.8
0.38 | 349 | 0 | 0 | 15 | 0 | 44 | 3 | 0 | 0 | 1 | 0 | 1 | 47 | 27.6 | -1 | -1 | -1 | -1 | 99 | 108 | -1 | -1 | 3.2 | 1 | 5.8 | 5.8 | 4.1 | 28.57 | 13.21 | 2.6 | 20 | 95 | 28 | 62.6 | 220 | 2440 | 3
0.38 | 328 | 0 | 0 | 20 | 0 | 44 | 3 | 0 | 0 | 1 | 0 | 1 | 47 | 27.6 | -1 | -1 | -1 | -1 | 99 | 108 | -1 | -1 | 3.2 | 1 | 5.8 | 5.8 | 4.1 | 28.57 | 13.21 | 2.6 | 20 | 95 | 28 | 74.4 | 225 | 2440 | 3
0.38 | 308 | 0 | 0 | 25 | 0 | 44 | 3.3 | 0 | 0 | 1 | 0 | 1 | 47 | 27.6 | -1 | -1 | -1 | -1 | 99 | 108 | -1 | -1 | 3.2 | 1 | 5.8 | 5.8 | 4.1 | 28.57 | 13.21 | 2.6 | 20 | 95 | 28 | 63.5 | 225 | 2440 | 3.3
0.38 | 246 | 30 | 0 | 10 | 0 | 44 | 3.3 | 1 | 0 | 1 | 0 | 1 | 47 | 27.6 | 90 | 102 | -1 | -1 | 99 | 108 | -1 | -1 | 3.2 | 1 | 5.8 | 5.8 | 4.1 | 28.57 | 13.21 | 2.6 | 20 | 95 | 28 | 69 | 235 | 2440 | 3.3
0.38 | 246 | 25 | 0 | 15 | 0 | 44 | 3.1 | 1 | 0 | 1 | 0 | 1 | 47 | 27.6 | 90 | 102 | -1 | -1 | 99 | 108 | -1 | -1 | 3.2 | 1 | 5.8 | 5.8 | 4.1 | 28.57 | 13.21 | 2.6 | 20 | 95 | 28 | 69.5 | 230 | 2440 | 3.1
0.38 | 246 | 20 | 0 | 20 | 0 | 44 | 3.1 | 1 | 0 | 1 | 0 | 1 | 47 | 27.6 | 90 | 102 | -1 | -1 | 99 | 108 | -1 | -1 | 3.2 | 1 | 5.8 | 5.8 | 4.1 | 28.57 | 13.21 | 2.6 | 20 | 95 | 28 | 64.1 | 225 | 2440 | 3.1
0.38 | 246 | 15 | 0 | 25 | 0 | 44 | 3.2 | 1 | 0 | 1 | 0 | 1 | 47 | 27.6 | 90 | 102 | -1 | -1 | 99 | 108 | -1 | -1 | 3.2 | 1 | 5.8 | 5.8 | 4.1 | 28.57 | 13.21 | 2.6 | 20 | 95 | 28 | 75.2 | 225 | 2440 | 3.2
0.38 | 205 | 0 | 40 | 10 | 0 | 44 | 2.08 | 0 | 1 | 1 | 0 | 1 | 47 | 27.6 | -1 | -1 | 111 | 102 | 99 | 108 | -1 | -1 | 3.2 | 1 | 5.8 | 5.8 | 4.1 | 28.57 | 13.21 | 2.6 | 20 | 95 | 28 | 59.8 | 225 | 2440 | 2.08
0.38 | 205 | 0 | 35 | 15 | 0 | 44 | 2.37 | 0 | 1 | 1 | 0 | 1 | 47 | 27.6 | -1 | -1 | 111 | 102 | 99 | 108 | -1 | -1 | 3.2 | 1 | 5.8 | 5.8 | 4.1 | 28.57 | 13.21 | 2.6 | 20 | 95 | 28 | 66.7 | 230 | 2440 | 2.37
0.38 | 205 | 0 | 30 | 20 | 0 | 44 | 2.45 | 0 | 1 | 1 | 0 | 1 | 47 | 27.6 | -1 | -1 | 111 | 102 | 99 | 108 | -1 | -1 | 3.2 | 1 | 5.8 | 5.8 | 4.1 | 28.57 | 13.21 | 2.6 | 20 | 95 | 28 | 64.8 | 225 | 2440 | 2.45
0.38 | 205 | 0 | 25 | 25 | 0 | 44 | 2.6 | 0 | 1 | 1 | 0 | 1 | 47 | 27.6 | -1 | -1 | 111 | 102 | 99 | 108 | -1 | -1 | 3.2 | 1 | 5.8 | 5.8 | 4.1 | 28.57 | 13.21 | 2.6 | 20 | 95 | 28 | 65.6 | 230 | 2440 | 2.6
0.55 | 300 | 0 | 0 | 0 | 0 | 48 | 1.8 | 0 | 0 | 0 | 0 | 1 | 57.7 | 27.6 | -1 | -1 | -1 | -1 | -1 | -1 | -1 | -1 | 3 | 0.4 | 5.9 | 5.8 | 4.1 | 28.57 | 13.21 | 1.8 | 20 | 95 | 28 | 51.1 | 195 | 2400 | 1.8
0.55 | 270 | 0 | 0 | 10 | 0 | 48 | 2.2 | 0 | 0 | 1 | 0 | 1 | 57.7 | 27.6 | -1 | -1 | -1 | -1 | 87 | 107 | -1 | -1 | 3 | 0.4 | 5.9 | 5.8 | 4.1 | 28.57 | 13.21 | 2.6 | 20 | 95 | 28 | 52.3 | 200 | 2400 | 2.2
0.55 | 255 | 0 | 0 | 15 | 0 | 48 | 2.4 | 0 | 0 | 1 | 0 | 1 | 57.7 | 27.6 | -1 | -1 | -1 | -1 | 87 | 107 | -1 | -1 | 3 | 0.4 | 5.9 | 5.8 | 4.1 | 28.57 | 13.21 | 2.6 | 20 | 95 | 28 | 55.9 | 210 | 2400 | 2.4
0.55 | 240 | 0 | 0 | 20 | 0 | 48 | 2.6 | 0 | 0 | 1 | 0 | 1 | 57.7 | 27.6 | -1 | -1 | -1 | -1 | 87 | 107 | -1 | -1 | 3 | 0.4 | 5.9 | 5.8 | 4.1 | 28.57 | 13.21 | 2.6 | 20 | 95 | 28 | 51.4 | 215 | 2400 | 2.6
0.55 | 225 | 0 | 0 | 25 | 0 | 48 | 2.8 | 0 | 0 | 1 | 0 | 1 | 57.7 | 27.6 | -1 | -1 | -1 | -1 | 87 | 107 | -1 | -1 | 3 | 0.4 | 5.9 | 5.8 | 4.1 | 28.57 | 13.21 | 2.6 | 20 | 95 | 28 | 58.6 | 210 | 2400 | 2.8
0.55 | 180 | 30 | 0 | 10 | 0 | 48 | 2.6 | 1 | 0 | 1 | 0 | 1 | 57.7 | 27.6 | 88 | 102 | -1 | -1 | 87 | 107 | -1 | -1 | 3 | 0.4 | 5.9 | 5.8 | 4.1 | 28.57 | 13.21 | 2.6 | 20 | 95 | 28 | 51.9 | 215 | 2400 | 2.6
0.55 | 180 | 25 | 0 | 15 | 0 | 48 | 2.6 | 1 | 0 | 1 | 0 | 1 | 57.7 | 27.6 | 88 | 102 | -1 | -1 | 87 | 107 | -1 | -1 | 3 | 0.4 | 5.9 | 5.8 | 4.1 | 28.57 | 13.21 | 2.6 | 20 | 95 | 28 | 51.9 | 215 | 2400 | 2.6
0.55 | 180 | 20 | 0 | 20 | 0 | 48 | 2.7 | 1 | 0 | 1 | 0 | 1 | 57.7 | 27.6 | 88 | 102 | -1 | -1 | 87 | 107 | -1 | -1 | 3 | 0.4 | 5.9 | 5.8 | 4.1 | 28.57 | 13.21 | 2.6 | 20 | 95 | 28 | 54.5 | 210 | 2400 | 2.7
0.55 | 180 | 15 | 0 | 25 | 0 | 48 | 2.8 | 1 | 0 | 1 | 0 | 1 | 57.7 | 27.6 | 88 | 102 | -1 | -1 | 87 | 107 | -1 | -1 | 3 | 0.4 | 5.9 | 5.8 | 4.1 | 28.57 | 13.21 | 2.6 | 20 | 95 | 28 | 50.2 | 205 | 2400 | 2.8
0.55 | 150 | 0 | 40 | 10 | 0 | 48 | 1.62 | 0 | 1 | 1 | 0 | 1 | 57.7 | 27.6 | -1 | -1 | 111 | 102 | 87 | 107 | -1 | -1 | 3 | 0.4 | 5.9 | 5.8 | 4.1 | 28.57 | 13.21 | 2.6 | 20 | 95 | 28 | 48.6 | 205 | 2400 | 1.62
0.55 | 150 | 0 | 35 | 15 | 0 | 48 | 1.8 | 0 | 1 | 1 | 0 | 1 | 57.7 | 27.6 | -1 | -1 | 111 | 102 | 87 | 107 | -1 | -1 | 3 | 0.4 | 5.9 | 5.8 | 4.1 | 28.57 | 13.21 | 2.6 | 20 | 95 | 28 | 52.2 | 210 | 2400 | 1.8
0.55 | 150 | 0 | 30 | 20 | 0 | 48 | 2 | 0 | 1 | 1 | 0 | 1 | 57.7 | 27.6 | -1 | -1 | 111 | 102 | 87 | 107 | -1 | -1 | 3 | 0.4 | 5.9 | 5.8 | 4.1 | 28.57 | 13.21 | 2.6 | 20 | 95 | 28 | 50.9 | 205 | 2400 | 2
0.55 | 150 | 0 | 25 | 25 | 0 | 48 | 2.2 | 0 | 1 | 1 | 0 | 1 | 57.7 | 27.6 | -1 | -1 | 111 | 102 | 87 | 107 | -1 | -1 | 3 | 0.4 | 5.9 | 5.8 | 4.1 | 28.57 | 13.21 | 2.6 | 20 | 95 | 28 | 56.4 | 210 | 2400 | 2.2
0.49 | 200 | 0 | 0 | 27 | 15 | 45 | 1.9 | 0 | 0 | 1 | 1 | 1 | 51.7 | 27.5 | -1 | -1 | -1 | -1 | 99 | 108 | 76 | 107 | 2.7 | 0.48 | 4.2 | 7.2 | 6 | 28.57 | 13.21 | 2.6 | 20 | 95 | 28 | 57.5 | 220 | 2390 | 1.9
0.49 | 200 | 0 | 0 | 27 | 15 | 45 | 1.8 | 0 | 0 | 1 | 1 | 1 | 51.7 | 27.5 | -1 | -1 | -1 | -1 | 99 | 108 | 76 | 107 | 2.7 | 0.6 | 8.2 | 7.2 | 6 | 28.57 | 13.21 | 2.6 | 20 | 95 | 28 | 53.7 | 210 | 2390 | 1.8
0.34 | 335 | 0 | 0 | 15 | 10 | 41 | 2 | 0 | 0 | 1 | 1 | 1 | 51.7 | 27.5 | -1 | -1 | -1 | -1 | 99 | 108 | 76 | 107 | 2.9 | 0.4 | 3.7 | 7.2 | 6 | 28.57 | 13.21 | 2.6 | 20 | 95 | 28 | 76.8 | 240 | 2430 | 2
0.34 | 335 | 0 | 0 | 15 | 10 | 41 | 2.29 | 0 | 0 | 1 | 1 | 1 | 51.7 | 27.5 | -1 | -1 | -1 | -1 | 99 | 108 | 76 | 107 | 2.9 | 0.43 | 8.3 | 7.2 | 6 | 28.57 | 13.21 | 2.6 | 20 | 95 | 28 | 71.1 | 210 | 2430 | 2.29
0.49 | 200 | 0 | 0 | 27 | 15 | 45 | 1.71 | 0 | 0 | 1 | 1 | 1 | 51.7 | 27.5 | -1 | -1 | -1 | -1 | 99 | 108 | 76 | 107 | 2.7 | 0.48 | 4.2 | 8.2 | 6 | 28.57 | 13.21 | 2.6 | 20 | 95 | 28 | 52.6 | 225 | 2390 | 1.71
0.34 | 335 | 0 | 0 | 15 | 10 | 41 | 2.04 | 0 | 0 | 1 | 1 | 1 | 51.7 | 27.5 | -1 | -1 | -1 | -1 | 99 | 108 | 76 | 107 | 2.9 | 0.4 | 3.7 | 8.2 | 6 | 28.57 | 13.21 | 2.6 | 20 | 95 | 28 | 76.9 | 230 | 2430 | 2.04
0.49 | 200 | 0 | 0 | 27 | 15 | 45 | 1.8 | 0 | 0 | 1 | 1 | 1 | 50 | 27.3 | -1 | -1 | -1 | -1 | 99 | 108 | 76 | 107 | 2.7 | 1.46 | 8.8 | 6.2 | 5 | 28.57 | 13.21 | 2.6 | 20 | 95 | 28 | 50.5 | 240 | 2390 | 1.8
0.52 | 210 | 0 | 9 | 25 | 0 | 45 | 1.74 | 0 | 1 | 1 | 0 | 1 | 53 | 27.2 | -1 | -1 | 108 | 105 | 99 | 108 | -1 | -1 | 3 | 0.8 | 6 | 7.9 | 6 | 28.57 | 13.21 | 2.6 | 20 | 95 | 28 | 42.6 | 210 | 2390 | 1.74
0.31 | 371 | 0 | 15 | 0 | 10 | 40 | 1.82 | 0 | 1 | 0 | 1 | 1 | 53 | 27.2 | -1 | -1 | 108 | 105 | -1 | -1 | 63 | 99 | 3 | 0.8 | 6 | 7.9 | 6 | 28.57 | 13.21 | 1.8 | 20 | 95 | 28 | 64.5 | 230 | 2449 | 1.82
0.45 | 210 | 0 | 8 | 35 | 0 | 45.1 | 1.97 | 0 | 1 | 1 | 0 | 1 | 52.9 | 27.1 | -1 | -1 | 101 | 106 | 101 | 107 | -1 | -1 | 3 | 0.8 | 5.4 | 8.1 | 5.5 | 31.19 | 11.07 | 2.6 | 20 | 95 | 28 | 69 | 210 | 2400 | 1.97
0.41 | 210 | 0 | 0 | 33 | 15 | 44.1 | 1.93 | 0 | 0 | 1 | 1 | 1 | 52.9 | 27.1 | -1 | -1 | -1 | -1 | 101 | 107 | 80 | 101 | 3 | 0.8 | 5.4 | 8.1 | 5.5 | 31.19 | 11.07 | 2.6 | 20 | 95 | 28 | 66.3 | 210 | 2400 | 1.93
0.31 | 371 | 10 | 15 | 0 | 0 | 40 | 2.2 | 1 | 1 | 0 | 0 | 1 | 52.9 | 27.1 | 105 | 88 | 101 | 106 | -1 | -1 | -1 | -1 | 3 | 0.8 | 5.4 | 8.1 | 5.5 | 31.19 | 11.07 | 1.8 | 20 | 95 | 28 | 77.5 | 225 | 2449 | 2.2
0.31 | 371 | 0 | 15 | 0 | 10 | 40 | 2.03 | 0 | 1 | 0 | 1 | 1 | 52.9 | 27.1 | -1 | -1 | 101 | 106 | -1 | -1 | 80 | 101 | 3 | 0.8 | 5.4 | 8.1 | 5.5 | 31.19 | 11.07 | 1.8 | 20 | 95 | 28 | 78.1 | 220 | 2449 | 2.03
0.48 | 206 | 0 | 0 | 20 | 20 | 45 | 1.83 | 0 | 0 | 1 | 1 | 1 | 51.7 | 27 | -1 | -1 | -1 | -1 | 97 | 108 | 80 | 101 | 2.9 | 0.9 | 6.3 | 8.1 | 5.5 | 31.19 | 11.07 | 2.6 | 20 | 95 | 28 | 44.7 | 205 | 2390 | 1.83
0.38 | 276 | 0 | 0 | 17 | 17 | 41.9 | 1.97 | 0 | 0 | 1 | 1 | 1 | 51.7 | 27 | -1 | -1 | -1 | -1 | 97 | 108 | 80 | 101 | 2.9 | 0.9 | 6.3 | 8.1 | 5.5 | 31.19 | 11.07 | 2.6 | 20 | 95 | 28 | 58.4 | 225 | 2400 | 1.97
0.33 | 326 | 0 | 0 | 15 | 15 | 40.2 | 2.21 | 0 | 0 | 1 | 1 | 1 | 51.7 | 27 | -1 | -1 | -1 | -1 | 97 | 108 | 80 | 101 | 2.9 | 0.9 | 6.3 | 8.1 | 5.5 | 31.19 | 11.07 | 2.6 | 20 | 95 | 28 | 70.5 | 230 | 2420 | 2.21
0.29 | 386 | 0 | 0 | 13 | 13 | 37.7 | 2.65 | 0 | 0 | 1 | 1 | 1 | 51.7 | 27 | -1 | -1 | -1 | -1 | 97 | 108 | 80 | 101 | 2.9 | 0.9 | 6.3 | 8.1 | 5.5 | 31.19 | 11.07 | 2.6 | 20 | 95 | 28 | 74.9 | 235 | 2440 | 2.65
0.48 | 206 | 0 | 0 | 20 | 20 | 45 | 1.83 | 0 | 0 | 1 | 1 | 1 | 51.7 | 27 | -1 | -1 | -1 | -1 | 97 | 108 | 80 | 101 | 2.9 | 0.9 | 6.3 | 8.1 | 5.5 | 31.19 | 11.07 | 2.6 | 20 | 95 | 28 | 46.5 | 230 | 2390 | 1.83
0.52 | 220 | 19 | 13 | 0 | 0 | 46.5 | 2.2 | 1 | 1 | 0 | 0 | 1 | 52.2 | 27 | -1 | -1 | 104 | 105 | -1 | -1 | -1 | -1 | 2.8 | 1 | 5.8 | 7.3 | 5.1 | 30.04 | 7.67 | 1.8 | 20 | 95 | 28 | 53.2 | 220 | 2400 | 2.2
0.42 | 220 | 0 | 0 | 44 | 0 | 42.5 | 2.1 | 0 | 0 | 1 | 0 | 1 | 52.2 | 27 | -1 | -1 | -1 | -1 | 91 | 108 | -1 | -1 | 2.8 | 1 | 5.8 | 7.3 | 5.1 | 30.04 | 7.67 | 1.8 | 20 | 95 | 28 | 65.4 | 220 | 2400 | 2.1
0.44 | 220 | 0 | 0 | 44 | 0 | 42.5 | 1.92 | 0 | 0 | 1 | 0 | 1 | 52.2 | 27 | -1 | -1 | -1 | -1 | 91 | 108 | -1 | -1 | 2.8 | 1 | 5.8 | 7.3 | 5.1 | 30.04 | 7.67 | 1.8 | 20 | 95 | 28 | 68.8 | 210 | 2400 | 1.92
0.47 | 220 | 0 | 0 | 44 | 0 | 42.5 | 1.45 | 0 | 0 | 1 | 0 | 1 | 52.2 | 27 | -1 | -1 | -1 | -1 | 91 | 108 | -1 | -1 | 2.8 | 1 | 5.8 | 7.3 | 5.1 | 30.04 | 7.67 | 1.8 | 20 | 95 | 28 | 51.2 | 235 | 2400 | 1.45
0.49 | 220 | 0 | 0 | 44 | 0 | 42.5 | 1.28 | 0 | 0 | 1 | 0 | 1 | 52.2 | 27 | -1 | -1 | -1 | -1 | 91 | 108 | -1 | -1 | 2.8 | 1 | 5.8 | 7.3 | 5.1 | 30.04 | 7.67 | 1.8 | 20 | 95 | 28 | 53.5 | 220 | 2400 | 1.28
0.45 | 200 | 0 | 8 | 40 | 0 | 42.5 | 1.78 | 0 | 1 | 1 | 0 | 1 | 51.2 | 26.8 | -1 | -1 | 106 | 106 | 91 | 108 | -1 | -1 | 2.8 | 1 | 5.8 | 7.3 | 5.1 | 30.04 | 7.67 | 1.8 | 20 | 95 | 28 | 70.9 | 225 | 2397 | 1.78
0.38 | 259 | 0 | 8 | 32 | 0 | 40 | 2.02 | 0 | 1 | 1 | 0 | 1 | 51.2 | 26.8 | -1 | -1 | 106 | 106 | 91 | 108 | -1 | -1 | 2.8 | 1 | 5.8 | 7.3 | 5.1 | 30.04 | 7.67 | 1.8 | 20 | 95 | 28 | 81.4 | 215 | 2418 | 2.02
0.33 | 319 | 0 | 8 | 26 | 0 | 38 | 2.54 | 0 | 1 | 1 | 0 | 1 | 51.2 | 26.8 | -1 | -1 | 106 | 106 | 91 | 108 | -1 | -1 | 2.8 | 1 | 5.8 | 7.3 | 5.1 | 30.04 | 7.67 | 1.8 | 20 | 95 | 28 | 85.7 | 235 | 2438 | 2.54
0.47 | 360 | 0 | 0 | 0 | 0 | 46 | 1.8 | 0 | 0 | 0 | 0 | 1 | 51.8 | 27 | -1 | -1 | -1 | -1 | -1 | -1 | -1 | -1 | 2.9 | 0.8 | 9.9 | 7.3 | 5.1 | 30.04 | 7.67 | 1.8 | 20 | 95 | 28 | 53.2 | 210 | 2400 | 1.8
0.47 | 306 | 0 | 0 | 15 | 0 | 0 | 2.2 | 0 | 0 | 1 | 0 | 1 | 51.8 | 27 | -1 | -1 | -1 | -1 | 92 | 107 | -1 | -1 | 2.9 | 0.8 | 9.9 | 7.3 | 5.1 | 30.04 | 7.67 | 1.8 | 20 | 95 | 28 | 64.7 | 220 | 2400 | 2.2
0.47 | 252 | 0 | 0 | 30 | 0 | 0 | 2.6 | 0 | 0 | 1 | 0 | 1 | 51.8 | 27 | -1 | -1 | -1 | -1 | 92 | 107 | -1 | -1 | 2.9 | 0.8 | 9.9 | 7.3 | 5.1 | 30.04 | 7.67 | 1.8 | 20 | 95 | 28 | 64.9 | 225 | 2400 | 2.6
0.47 | 198 | 0 | 0 | 45 | 0 | 0 | 2.9 | 0 | 0 | 1 | 0 | 1 | 51.8 | 27 | -1 | -1 | -1 | -1 | 92 | 107 | -1 | -1 | 2.9 | 0.8 | 9.9 | 7.3 | 5.1 | 30.04 | 7.67 | 1.8 | 20 | 95 | 28 | 69.5 | 230 | 2400 | 2.9
0.47 | 144 | 0 | 0 | 60 | 0 | 0 | 3.1 | 0 | 0 | 1 | 0 | 1 | 51.8 | 27 | -1 | -1 | -1 | -1 | 92 | 107 | -1 | -1 | 2.9 | 0.8 | 9.9 | 7.3 | 5.1 | 30.04 | 7.67 | 1.8 | 20 | 95 | 28 | 63.8 | 225 | 2400 | 3.1
0.47 | 90 | 0 | 0 | 75 | 0 | 0 | 3.3 | 0 | 0 | 1 | 0 | 1 | 51.8 | 27 | -1 | -1 | -1 | -1 | 92 | 107 | -1 | -1 | 2.9 | 0.8 | 9.9 | 7.3 | 5.1 | 30.04 | 7.67 | 1.8 | 20 | 95 | 28 | 44 | 225 | 2400 | 3.3
0.47 | 210 | 0 | 0 | 17 | 23 | 45 | 2.1 | 0 | 0 | 1 | 1 | 1 | 52.5 | 26.6 | -1 | -1 | -1 | -1 | 99 | 106 | 82 | 103 | 2.7 | 0.27 | 6.8 | 8 | 5.7 | 28.1 | 10.37 | 2.6 | 20 | 95 | 28 | 52.9 | 220 | 2400 | 2.1
0.47 | 210 | 0 | 0 | 17 | 23 | 45 | 2.8 | 0 | 0 | 1 | 1 | 1 | 52.5 | 26.6 | -1 | -1 | -1 | -1 | 99 | 106 | 82 | 103 | 2.5 | 0.55 | 16.1 | 8 | 5.7 | 28.1 | 10.37 | 2.6 | 20 | 95 | 28 | 55.3 | 230 | 2400 | 2.8
0.47 | 210 | 0 | 0 | 17 | 23 | 45 | 2.6 | 0 | 0 | 1 | 1 | 1 | 52.5 | 26.6 | -1 | -1 | -1 | -1 | 99 | 106 | 82 | 103 | 2.56 | 0.51 | 14.7 | 8 | 5.7 | 28.1 | 10.37 | 2.6 | 20 | 95 | 28 | 51.6 | 230 | 2400 | 2.6
0.29 | 434 | 0 | 0 | 7 | 10 | 45 | 2.8 | 0 | 0 | 1 | 1 | 1 | 52.5 | 26.6 | -1 | -1 | -1 | -1 | 99 | 106 | 82 | 103 | 2.9 | 0.25 | 7 | 8 | 5.7 | 28.1 | 10.37 | 2.6 | 20 | 95 | 28 | 81.3 | 230 | 2440 | 2.8
0.29 | 434 | 0 | 0 | 7 | 10 | 45 | 2.95 | 0 | 0 | 1 | 1 | 1 | 52.5 | 26.6 | -1 | -1 | -1 | -1 | 99 | 106 | 82 | 103 | 2.74 | 0.3 | 8.4 | 8 | 5.7 | 28.1 | 10.37 | 2.6 | 20 | 95 | 28 | 76.4 | 230 | 2440 | 2.95
0.47 | 210 | 15 | 0 | 17 | 23 | 45 | 1.9 | 1 | 0 | 1 | 1 | 1 | 52.5 | 26.6 | 85 | 94 | -1 | -1 | 99 | 106 | 82 | 103 | 2.76 | 0.34 | 5.6 | 6.2 | 5.3 | 28.1 | 10.37 | 2.6 | 20 | 95 | 28 | 44.1 | 220 | 2400 | 1.9
0.47 | 210 | 15 | 0 | 17 | 23 | 45 | 2.9 | 1 | 0 | 1 | 1 | 1 | 52.5 | 26.6 | 85 | 94 | -1 | -1 | 99 | 106 | 82 | 103 | 2.5 | 0.55 | 16.1 | 6.2 | 5.3 | 28.1 | 10.37 | 2.6 | 20 | 95 | 28 | 55.7 | 230 | 2400 | 2.9
0.29 | 409 | 10 | 10 | 0 | 0 | 39 | 2.4 | 1 | 1 | 0 | 0 | 1 | 52.5 | 26.6 | 85 | 94 | 112 | 108 | -1 | -1 | -1 | -1 | 3 | 0.35 | 5.7 | 6.2 | 5.3 | 28.1 | 10.37 | 1.8 | 20 | 95 | 28 | 76.2 | 230 | 2400 | 2.4
0.29 | 409 | 10 | 10 | 0 | 0 | 39 | 2.4 | 1 | 1 | 0 | 0 | 1 | 52.5 | 26.6 | 85 | 94 | 112 | 108 | -1 | -1 | -1 | -1 | 3 | 0.35 | 5.7 | 6.2 | 5.3 | 28.1 | 10.37 | 1.8 | 20 | 95 | 28 | 81.3 | 230 | 2400 | 2.4
0.47 | 210 | 0 | 0 | 17 | 23 | 45 | 2.9 | 0 | 0 | 1 | 1 | 1 | 52.5 | 26.6 | -1 | -1 | -1 | -1 | 107 | 105 | 93 | 103 | 2.8 | 0.25 | 8.5 | 6.2 | 5.3 | 28.1 | 10.37 | 2.6 | 20 | 95 | 28 | 52.3 | 230 | 2390 | 2.9
0.28 | 446 | 13 | 0 | 0 | 0 | 39.2 | 2.9 | 1 | 0 | 0 | 0 | 1 | 55 | 27.1 | -1 | -1 | -1 | -1 | -1 | -1 | -1 | -1 | 3 | 0.25 | 6.9 | 7.5 | 6.2 | 27.07 | 11.33 | 1.8 | 20 | 95 | 28 | 70.7 | 235 | 2432 | 2.9
0.5 | 238 | 0 | 0 | 0 | 28 | 45.1 | 1.9 | 0 | 0 | 0 | 1 | 1 | 55 | 27.1 | -1 | -1 | -1 | -1 | -1 | -1 | 86 | 105 | 2.5 | 0.3 | 6.5 | 5.7 | 5 | 27.07 | 11.33 | 1.8 | 20 | 95 | 28 | 46.5 | 215 | 2390 | 1.9
0.5 | 238 | 0 | 0 | 0 | 28 | 45.1 | 1.9 | 0 | 0 | 0 | 1 | 1 | 55 | 27.1 | -1 | -1 | -1 | -1 | -1 | -1 | 86 | 105 | 2.86 | 0.3 | 7.8 | 5.7 | 5 | 27.07 | 11.33 | 1.8 | 20 | 95 | 28 | 47.5 | 215 | 2390 | 1.9
0.5 | 238 | 0 | 0 | 0 | 28 | 45.1 | 1.8 | 0 | 0 | 0 | 1 | 1 | 55 | 27.1 | -1 | -1 | -1 | -1 | -1 | -1 | 86 | 105 | 2.65 | 0.4 | 14.3 | 5.7 | 5 | 27.07 | 11.33 | 1.8 | 20 | 95 | 28 | 46.2 | 215 | 2390 | 1.8
0.48 | 235 | 0 | 0 | 0 | 32 | 46 | 1.9 | 0 | 0 | 0 | 1 | 1 | 54.1 | 26.7 | -1 | -1 | -1 | -1 | -1 | -1 | 82 | 103 | 2.84 | 0.33 | 3.9 | 8 | 4.9 | 28.1 | 10.37 | 1.8 | 20 | 95 | 28 | 36 | 230 | 2400 | 1.9
0.48 | 235 | 0 | 0 | 0 | 32 | 46 | 2.45 | 0 | 0 | 0 | 1 | 1 | 54.1 | 26.7 | -1 | -1 | -1 | -1 | -1 | -1 | 82 | 103 | 2.5 | 0.55 | 16.1 | 8 | 4.9 | 28.1 | 10.37 | 1.8 | 20 | 95 | 28 | 44.1 | 230 | 2400 | 2.45
0.48 | 235 | 0 | 0 | 0 | 32 | 46 | 2.1 | 0 | 0 | 0 | 1 | 1 | 54.1 | 26.7 | -1 | -1 | -1 | -1 | -1 | -1 | 82 | 103 | 3 | 0.38 | 5.6 | 8 | 4.9 | 28.1 | 10.37 | 1.8 | 20 | 95 | 28 | 43.2 | 235 | 2400 | 2.1
0.29 | 460 | 0 | 0 | 0 | 11 | 39 | 2.6 | 0 | 0 | 0 | 1 | 1 | 54.1 | 26.7 | -1 | -1 | -1 | -1 | -1 | -1 | 82 | 103 | 3.1 | 0.35 | 3.7 | 8 | 4.9 | 28.1 | 10.37 | 1.8 | 20 | 95 | 28 | 58.2 | 235 | 2440 | 2.6
0.29 | 460 | 0 | 0 | 0 | 11 | 39 | 3.1 | 0 | 0 | 0 | 1 | 1 | 54.1 | 26.7 | -1 | -1 | -1 | -1 | -1 | -1 | 82 | 103 | 2.9 | 0.41 | 7.4 | 8 | 4.9 | 28.1 | 10.37 | 1.8 | 20 | 95 | 28 | 72 | 255 | 2440 | 3.1
0.46 | 360 | 0 | 0 | 0 | 0 | 46.5 | 2.2 | 0 | 0 | 0 | 0 | 1 | 56.4 | 27.3 | -1 | -1 | -1 | -1 | -1 | -1 | -1 | -1 | 2.7 | 0.27 | 5 | 7.9 | 5.1 | 30.9 | 10.68 | 1.8 | 20 | 95 | 28 | 47.8 | 215 | 2430 | 2.2
0.46 | 324 | 0 | 0 | 0 | 10 | 46.5 | 2 | 0 | 0 | 0 | 1 | 1 | 56.4 | 27.3 | -1 | -1 | -1 | -1 | -1 | -1 | 85 | 104 | 2.7 | 0.27 | 5 | 7.9 | 5.1 | 30.9 | 10.68 | 1.8 | 20 | 95 | 28 | 48.5 | 220 | 2430 | 2
0.46 | 288 | 0 | 0 | 0 | 20 | 46.5 | 1.9 | 0 | 0 | 0 | 1 | 1 | 56.4 | 27.3 | -1 | -1 | -1 | -1 | -1 | -1 | 85 | 104 | 2.7 | 0.27 | 5 | 7.9 | 5.1 | 30.9 | 10.68 | 1.8 | 20 | 95 | 28 | 47.1 | 215 | 2430 | 1.9
0.46 | 252 | 0 | 0 | 0 | 30 | 46.5 | 1.8 | 0 | 0 | 0 | 1 | 1 | 56.4 | 27.3 | -1 | -1 | -1 | -1 | -1 | -1 | 85 | 104 | 2.7 | 0.27 | 5 | 7.9 | 5.1 | 30.9 | 10.68 | 1.8 | 20 | 95 | 28 | 44.7 | 230 | 2430 | 1.8
0.46 | 324 | 0 | 0 | 0 | 10 | 46.5 | 1.9 | 0 | 0 | 0 | 1 | 1 | 56.4 | 27.3 | -1 | -1 | -1 | -1 | -1 | -1 | 85 | 104 | 2.7 | 0.27 | 5 | 7.9 | 5.1 | 30.9 | 10.68 | 1.8 | 20 | 95 | 28 | 46 | 225 | 2430 | 1.9
0.46 | 288 | 0 | 0 | 0 | 20 | 46.5 | 1.8 | 0 | 0 | 0 | 1 | 1 | 56.4 | 27.3 | -1 | -1 | -1 | -1 | -1 | -1 | 85 | 104 | 2.7 | 0.27 | 5 | 7.9 | 5.1 | 30.9 | 10.68 | 1.8 | 20 | 95 | 28 | 43.8 | 235 | 2430 | 1.8
0.46 | 252 | 0 | 0 | 0 | 30 | 46.5 | 1.8 | 0 | 0 | 0 | 1 | 1 | 56.4 | 27.3 | -1 | -1 | -1 | -1 | -1 | -1 | 85 | 104 | 2.7 | 0.27 | 5 | 7.9 | 5.1 | 30.9 | 10.68 | 1.8 | 20 | 95 | 28 | 45 | 230 | 2430 | 1.8
0.46 | 288 | 0 | 20 | 0 | 0 | 46.5 | 1.8 | 0 | 1 | 0 | 0 | 1 | 56.4 | 27.3 | -1 | -1 | 115 | 107 | -1 | -1 | -1 | -1 | 2.7 | 0.27 | 5 | 7.9 | 5.1 | 30.9 | 10.68 | 1.8 | 20 | 95 | 28 | 47.2 | 240 | 2430 | 1.8
0.46 | 252 | 0 | 30 | 0 | 0 | 46.5 | 1.7 | 0 | 1 | 0 | 0 | 1 | 56.4 | 27.3 | -1 | -1 | 115 | 107 | -1 | -1 | -1 | -1 | 2.7 | 0.27 | 5 | 7.9 | 5.1 | 30.9 | 10.68 | 1.8 | 20 | 95 | 28 | 47.9 | 240 | 2430 | 1.7
0.46 | 216 | 0 | 40 | 0 | 0 | 46.5 | 1.6 | 0 | 1 | 0 | 0 | 1 | 56.4 | 27.3 | -1 | -1 | 115 | 107 | -1 | -1 | -1 | -1 | 2.7 | 0.27 | 5 | 7.9 | 5.1 | 30.9 | 10.68 | 1.8 | 20 | 95 | 28 | 48.4 | 240 | 2430 | 1.6
0.46 | 180 | 0 | 50 | 0 | 0 | 46.5 | 1.5 | 0 | 1 | 0 | 0 | 1 | 56.4 | 27.3 | -1 | -1 | 115 | 107 | -1 | -1 | -1 | -1 | 2.7 | 0.27 | 5 | 7.9 | 5.1 | 30.9 | 10.68 | 1.8 | 20 | 95 | 28 | 51.9 | 230 | 2430 | 1.5
0.42 | 288 | 0 | 0 | 20 | 0 | 46.5 | 2.2 | 0 | 0 | 1 | 0 | 1 | 56.4 | 27.3 | -1 | -1 | -1 | -1 | 106 | 103 | -1 | -1 | 2.7 | 0.27 | 5 | 7.9 | 5.1 | 30.9 | 10.68 | 2.6 | 20 | 95 | 28 | 53.9 | 235 | 2416 | 2.2
0.4 | 252 | 0 | 0 | 30 | 0 | 46.5 | 2.3 | 0 | 0 | 1 | 0 | 1 | 56.4 | 27.3 | -1 | -1 | -1 | -1 | 106 | 103 | -1 | -1 | 2.7 | 0.27 | 5 | 7.9 | 5.1 | 30.9 | 10.68 | 2.6 | 20 | 95 | 28 | 51.1 | 235 | 2409 | 2.3
0.4 | 288 | 0 | 0 | 20 | 0 | 46.5 | 2.1 | 0 | 0 | 1 | 0 | 1 | 56.4 | 27.3 | -1 | -1 | -1 | -1 | 101 | 103 | -1 | -1 | 2.7 | 0.27 | 5 | 7.9 | 5.1 | 30.9 | 10.68 | 2.6 | 20 | 95 | 28 | 55.9 | 240 | 2408 | 2.1
0.37 | 252 | 0 | 0 | 30 | 0 | 46.5 | 2.3 | 0 | 0 | 1 | 0 | 1 | 56.4 | 27.3 | -1 | -1 | -1 | -1 | 101 | 103 | -1 | -1 | 2.7 | 0.27 | 5 | 7.9 | 5.1 | 30.9 | 10.68 | 2.6 | 20 | 95 | 28 | 47.5 | 230 | 2397 | 2.3
0.4 | 360 | 0 | 0 | 0 | 0 | 46.5 | 2.2 | 0 | 0 | 0 | 0 | 1 | 52.5 | 26.6 | -1 | -1 | -1 | -1 | -1 | -1 | -1 | -1 | 2.7 | 0.27 | 6 | 5.8 | 4.8 | 28.1 | 10.37 | 1.8 | 20 | 95 | 28 | 42.4 | 230 | 2409 | 2.2
0.4 | 324 | 0 | 0 | 0 | 10 | 46.5 | 2 | 0 | 0 | 0 | 1 | 1 | 52.5 | 26.6 | -1 | -1 | -1 | -1 | -1 | -1 | 90 | 102 | 2.7 | 0.27 | 6 | 5.8 | 4.8 | 28.1 | 10.37 | 1.8 | 20 | 95 | 28 | 44.2 | 225 | 2409 | 2
0.4 | 288 | 0 | 0 | 0 | 20 | 46.5 | 1.9 | 0 | 0 | 0 | 1 | 1 | 52.5 | 26.6 | -1 | -1 | -1 | -1 | -1 | -1 | 90 | 102 | 2.7 | 0.27 | 6 | 5.8 | 4.8 | 28.1 | 10.37 | 1.8 | 20 | 95 | 28 | 50.3 | 225 | 2409 | 1.9
0.4 | 252 | 0 | 0 | 0 | 30 | 46.5 | 1.8 | 0 | 0 | 0 | 1 | 1 | 52.5 | 26.6 | -1 | -1 | -1 | -1 | -1 | -1 | 90 | 102 | 2.7 | 0.27 | 6 | 5.8 | 4.8 | 28.1 | 10.37 | 1.8 | 20 | 95 | 28 | 50.9 | 225 | 2409 | 1.8
0.4 | 324 | 0 | 0 | 0 | 10 | 46.5 | 1.9 | 0 | 0 | 0 | 1 | 1 | 52.5 | 26.6 | -1 | -1 | -1 | -1 | -1 | -1 | 88 | 101 | 2.7 | 0.27 | 6 | 5.8 | 4.8 | 28.1 | 10.37 | 1.8 | 20 | 95 | 28 | 44.6 | 225 | 2409 | 1.9
0.4 | 288 | 0 | 0 | 0 | 20 | 46.5 | 1.9 | 0 | 0 | 0 | 1 | 1 | 52.5 | 26.6 | -1 | -1 | -1 | -1 | -1 | -1 | 88 | 101 | 2.7 | 0.27 | 6 | 5.8 | 4.8 | 28.1 | 10.37 | 1.8 | 20 | 95 | 28 | 49 | 220 | 2409 | 1.9
0.4 | 252 | 0 | 0 | 0 | 30 | 46.5 | 1.9 | 0 | 0 | 0 | 1 | 1 | 52.5 | 26.6 | -1 | -1 | -1 | -1 | -1 | -1 | 88 | 101 | 2.7 | 0.27 | 6 | 5.8 | 4.8 | 28.1 | 10.37 | 1.8 | 20 | 95 | 28 | 46.1 | 230 | 2409 | 1.9
0.4 | 288 | 0 | 20 | 0 | 0 | 46.5 | 1.8 | 0 | 1 | 0 | 0 | 1 | 52.5 | 26.6 | -1 | -1 | 106 | 105 | -1 | -1 | -1 | -1 | 2.7 | 0.27 | 6 | 5.8 | 4.8 | 28.1 | 10.37 | 1.8 | 20 | 95 | 28 | 51.9 | 225 | 2409 | 1.8
0.4 | 252 | 0 | 30 | 0 | 0 | 46.5 | 1.7 | 0 | 1 | 0 | 0 | 1 | 52.5 | 26.6 | -1 | -1 | 106 | 105 | -1 | -1 | -1 | -1 | 2.7 | 0.27 | 6 | 5.8 | 4.8 | 28.1 | 10.37 | 1.8 | 20 | 95 | 28 | 53.3 | 235 | 2409 | 1.7
0.4 | 216 | 0 | 40 | 0 | 0 | 46.5 | 1.6 | 0 | 1 | 0 | 0 | 1 | 52.5 | 26.6 | -1 | -1 | 106 | 105 | -1 | -1 | -1 | -1 | 2.7 | 0.27 | 6 | 5.8 | 4.8 | 28.1 | 10.37 | 1.8 | 20 | 95 | 28 | 53.4 | 230 | 2409 | 1.6
0.4 | 180 | 0 | 50 | 0 | 0 | 46.5 | 1.5 | 0 | 1 | 0 | 0 | 1 | 52.5 | 26.6 | -1 | -1 | 106 | 105 | -1 | -1 | -1 | -1 | 2.7 | 0.27 | 6 | 5.8 | 4.8 | 28.1 | 10.37 | 1.8 | 20 | 95 | 28 | 52.7 | 225 | 2409 | 1.5
0.4 | 288 | 0 | 20 | 0 | 0 | 46.5 | 1.8 | 0 | 1 | 0 | 0 | 1 | 52.5 | 26.6 | -1 | -1 | 98 | 102 | -1 | -1 | -1 | -1 | 2.7 | 0.27 | 6 | 5.8 | 4.8 | 28.1 | 10.37 | 1.8 | 20 | 95 | 28 | 41.9 | 225 | 2409 | 1.8
0.4 | 252 | 0 | 30 | 0 | 0 | 46.5 | 1.97 | 0 | 1 | 0 | 0 | 1 | 52.5 | 26.6 | -1 | -1 | 98 | 102 | -1 | -1 | -1 | -1 | 2.7 | 0.27 | 6 | 5.8 | 4.8 | 28.1 | 10.37 | 1.8 | 20 | 95 | 28 | 51.1 | 225 | 2409 | 1.97
0.34 | 288 | 0 | 0 | 20 | 0 | 46.5 | 2.2 | 0 | 0 | 1 | 0 | 1 | 52.5 | 26.6 | -1 | -1 | -1 | -1 | 84 | 105 | -1 | -1 | 2.7 | 0.27 | 6 | 5.8 | 4.8 | 28.1 | 10.37 | 2.6 | 20 | 95 | 28 | 56.2 | 235 | 2386 | 2.2
0.31 | 252 | 0 | 0 | 30 | 0 | 46.5 | 2.5 | 0 | 0 | 1 | 0 | 1 | 52.5 | 26.6 | -1 | -1 | -1 | -1 | 84 | 105 | -1 | -1 | 2.7 | 0.27 | 6 | 5.8 | 4.8 | 28.1 | 10.37 | 2.6 | 20 | 95 | 28 | 64.5 | 240 | 2375 | 2.5
0.65 | 360 | 0 | 0 | 0 | 0 | 46 | 0 | 0 | 0 | 0 | 0 | 0 | 53.2 | 27.2 | -1 | -1 | -1 | -1 | -1 | -1 | -1 | -1 | 2.5 | 0.3 | 7.2 | 6.2 | 4.7 | -1 | -1 | 1.8 | 20 | 95 | 28 | 36.8 | 210 | 2454 | 0
0.46 | 360 | 0 | 0 | 0 | 0 | 46 | 2 | 0 | 0 | 0 | 0 | 1 | 53.2 | 27.2 | -1 | -1 | -1 | -1 | -1 | -1 | -1 | -1 | 2.5 | 0.3 | 7.2 | 6.2 | 4.7 | 28.1 | 10.37 | 1.8 | 20 | 95 | 28 | 46.9 | 220 | 2384 | 2
0.46 | 360 | 0 | 0 | 0 | 0 | 46 | 1.8 | 0 | 0 | 0 | 0 | 1 | 53.2 | 27.2 | -1 | -1 | -1 | -1 | -1 | -1 | -1 | -1 | 2.5 | 0.3 | 7.2 | 6.2 | 4.7 | 28.94 | 11.33 | 1.8 | 20 | 95 | 28 | 54.2 | 225 | 2384 | 1.8
0.46 | 360 | 0 | 0 | 0 | 0 | 46 | 1.8 | 0 | 0 | 0 | 0 | 1 | 53.2 | 27.2 | -1 | -1 | -1 | -1 | -1 | -1 | -1 | -1 | 2.5 | 0.3 | 7.2 | 6.2 | 4.7 | 28.98 | 12.91 | 1.8 | 20 | 95 | 28 | 51.7 | 225 | 2384 | 1.8
0.46 | 360 | 0 | 0 | 0 | 0 | 46 | 1.8 | 0 | 0 | 0 | 0 | 1 | 53.2 | 27.2 | -1 | -1 | -1 | -1 | -1 | -1 | -1 | -1 | 2.5 | 0.3 | 7.2 | 6.2 | 4.7 | 29.48 | 11.61 | 1.8 | 20 | 95 | 28 | 55.9 | 230 | 2384 | 1.8
0.46 | 360 | 0 | 0 | 0 | 0 | 46 | 1.8 | 0 | 0 | 0 | 0 | 1 | 53.2 | 27.2 | -1 | -1 | -1 | -1 | -1 | -1 | -1 | -1 | 2.5 | 0.3 | 7.2 | 6.2 | 4.7 | 29.5 | 12.35 | 1.8 | 20 | 95 | 28 | 49.5 | 230 | 2384 | 1.8
0.65 | 360 | 0 | 0 | 0 | 0 | 46 | 0 | 0 | 0 | 0 | 0 | 0 | 54.1 | 26.7 | -1 | -1 | -1 | -1 | -1 | -1 | -1 | -1 | 2.6 | 0.4 | 4.4 | 7.8 | 5.1 | -1 | -1 | 1.8 | 20 | 95 | 28 | 38 | 210 | 2454 | 0
0.46 | 360 | 0 | 0 | 0 | 0 | 46 | 2 | 0 | 0 | 0 | 0 | 1 | 54.1 | 26.7 | -1 | -1 | -1 | -1 | -1 | -1 | -1 | -1 | 2.6 | 0.4 | 4.4 | 7.8 | 5.1 | 28.67 | 11.45 | 1.8 | 20 | 95 | 28 | 43.4 | 225 | 2384 | 2
0.46 | 360 | 0 | 0 | 0 | 0 | 46 | 1.8 | 0 | 0 | 0 | 0 | 1 | 54.1 | 26.7 | -1 | -1 | -1 | -1 | -1 | -1 | -1 | -1 | 2.6 | 0.4 | 4.4 | 7.8 | 5.1 | 28.87 | 8.93 | 1.8 | 20 | 95 | 28 | 47.8 | 225 | 2384 | 1.8
0.46 | 360 | 0 | 0 | 0 | 0 | 46 | 1.8 | 0 | 0 | 0 | 0 | 1 | 54.1 | 26.7 | -1 | -1 | -1 | -1 | -1 | -1 | -1 | -1 | 2.6 | 0.4 | 4.4 | 7.8 | 5.1 | 28.97 | 12.36 | 1.8 | 20 | 95 | 28 | 54.3 | 225 | 2384 | 1.8
0.46 | 360 | 0 | 0 | 0 | 0 | 46 | 1.8 | 0 | 0 | 0 | 0 | 1 | 54.1 | 26.7 | -1 | -1 | -1 | -1 | -1 | -1 | -1 | -1 | 2.6 | 0.4 | 4.4 | 7.8 | 5.1 | 29.5 | 12.54 | 1.8 | 20 | 95 | 28 | 57.2 | 230 | 2384 | 1.8
0.46 | 360 | 0 | 0 | 0 | 0 | 46 | 1.8 | 0 | 0 | 0 | 0 | 1 | 54.1 | 26.7 | -1 | -1 | -1 | -1 | -1 | -1 | -1 | -1 | 2.6 | 0.4 | 4.4 | 7.8 | 5.1 | 28.94 | 11.44 | 1.8 | 20 | 95 | 28 | 47.6 | 225 | 2384 | 1.8
0.42 | 360 | 0 | 0 | 0 | 0 | 46.5 | 2.2 | 0 | 0 | 0 | 0 | 1 | 53.4 | 26.6 | -1 | -1 | -1 | -1 | -1 | -1 | -1 | -1 | 2.7 | 0.35 | 5.8 | 8.1 | 5.3 | 28.99 | 10.2 | 1.8 | 20 | 95 | 28 | 44.7 | 235 | 2417 | 2.2
0.42 | 324 | 0 | 0 | 0 | 10 | 46.5 | 2.2 | 0 | 0 | 0 | 1 | 1 | 53.4 | 26.6 | -1 | -1 | -1 | -1 | -1 | -1 | 81 | 100 | 2.7 | 0.35 | 5.8 | 8.1 | 5.3 | 28.99 | 10.2 | 1.8 | 20 | 95 | 28 | 45.5 | 235 | 2417 | 2.2
0.42 | 288 | 0 | 0 | 0 | 20 | 46.5 | 2.1 | 0 | 0 | 0 | 1 | 1 | 53.4 | 26.6 | -1 | -1 | -1 | -1 | -1 | -1 | 81 | 100 | 2.7 | 0.35 | 5.8 | 8.1 | 5.3 | 28.99 | 10.2 | 1.8 | 20 | 95 | 28 | 44.3 | 235 | 2417 | 2.1
0.42 | 252 | 0 | 0 | 0 | 30 | 46.5 | 2 | 0 | 0 | 0 | 1 | 1 | 53.4 | 26.6 | -1 | -1 | -1 | -1 | -1 | -1 | 81 | 100 | 2.7 | 0.35 | 5.8 | 8.1 | 5.3 | 28.99 | 10.2 | 1.8 | 20 | 95 | 28 | 36.6 | 235 | 2417 | 2
0.42 | 324 | 0 | 0 | 0 | 10 | 46.5 | 2.1 | 0 | 0 | 0 | 1 | 1 | 53.4 | 26.6 | -1 | -1 | -1 | -1 | -1 | -1 | 88 | 102 | 2.7 | 0.35 | 5.8 | 8.1 | 5.3 | 28.99 | 10.2 | 1.8 | 20 | 95 | 28 | 44.1 | 235 | 2417 | 2.1
0.42 | 288 | 0 | 0 | 0 | 20 | 46.5 | 2.1 | 0 | 0 | 0 | 1 | 1 | 53.4 | 26.6 | -1 | -1 | -1 | -1 | -1 | -1 | 88 | 102 | 2.7 | 0.35 | 5.8 | 8.1 | 5.3 | 28.99 | 10.2 | 1.8 | 20 | 95 | 28 | 41.6 | 240 | 2417 | 2.1
0.42 | 252 | 0 | 0 | 0 | 30 | 46.5 | 2.1 | 0 | 0 | 0 | 1 | 1 | 53.4 | 26.6 | -1 | -1 | -1 | -1 | -1 | -1 | 88 | 102 | 2.7 | 0.35 | 5.8 | 8.1 | 5.3 | 28.99 | 10.2 | 1.8 | 20 | 95 | 28 | 41.2 | 230 | 2417 | 2.1
0.42 | 288 | 0 | 20 | 0 | 0 | 46.5 | 2 | 0 | 1 | 0 | 0 | 1 | 53.4 | 26.6 | -1 | -1 | 112 | 108 | -1 | -1 | -1 | -1 | 2.7 | 0.35 | 5.8 | 8.1 | 5.3 | 28.99 | 10.2 | 1.8 | 20 | 95 | 28 | 51.7 | 230 | 2417 | 2
0.42 | 252 | 0 | 30 | 0 | 0 | 46.5 | 2 | 0 | 1 | 0 | 0 | 1 | 53.4 | 26.6 | -1 | -1 | 112 | 108 | -1 | -1 | -1 | -1 | 2.7 | 0.35 | 5.8 | 8.1 | 5.3 | 28.99 | 10.2 | 1.8 | 20 | 95 | 28 | 56.9 | 240 | 2417 | 2
0.42 | 216 | 0 | 40 | 0 | 0 | 46.5 | 1.9 | 0 | 1 | 0 | 0 | 1 | 53.4 | 26.6 | -1 | -1 | 112 | 108 | -1 | -1 | -1 | -1 | 2.7 | 0.35 | 5.8 | 8.1 | 5.3 | 28.99 | 10.2 | 1.8 | 20 | 95 | 28 | 51.2 | 235 | 2417 | 1.9
0.42 | 180 | 0 | 50 | 0 | 0 | 46.5 | 1.8 | 0 | 1 | 0 | 0 | 1 | 53.4 | 26.6 | -1 | -1 | 112 | 108 | -1 | -1 | -1 | -1 | 2.7 | 0.35 | 5.8 | 8.1 | 5.3 | 28.99 | 10.2 | 1.8 | 20 | 95 | 28 | 51.3 | 245 | 2417 | 1.8
0.37 | 288 | 0 | 0 | 20 | 0 | 46.5 | 2.4 | 0 | 0 | 1 | 0 | 1 | 53.4 | 26.6 | -1 | -1 | -1 | -1 | 106 | 103 | -1 | -1 | 2.7 | 0.35 | 5.8 | 8.1 | 5.3 | 28.99 | 10.2 | 2.6 | 20 | 95 | 28 | 51.4 | 230 | 2399 | 2.4
0.35 | 252 | 0 | 0 | 30 | 0 | 46.5 | 2.57 | 0 | 0 | 1 | 0 | 1 | 53.4 | 26.6 | -1 | -1 | -1 | -1 | 106 | 103 | -1 | -1 | 2.7 | 0.35 | 5.8 | 8.1 | 5.3 | 28.99 | 10.2 | 2.6 | 20 | 95 | 28 | 49.7 | 240 | 2390 | 2.57
0.37 | 288 | 0 | 0 | 20 | 0 | 46.5 | 2.4 | 0 | 0 | 1 | 0 | 1 | 53.4 | 26.6 | -1 | -1 | -1 | -1 | 100 | 106 | -1 | -1 | 2.7 | 0.35 | 5.8 | 8.1 | 5.3 | 28.99 | 10.2 | 2.6 | 20 | 95 | 28 | 53.2 | 235 | 2397 | 2.4
0.34 | 252 | 0 | 0 | 30 | 0 | 46.5 | 2.57 | 0 | 0 | 1 | 0 | 1 | 53.4 | 26.6 | -1 | -1 | -1 | -1 | 100 | 106 | -1 | -1 | 2.7 | 0.35 | 5.8 | 8.1 | 5.3 | 28.99 | 10.2 | 2.6 | 20 | 95 | 28 | 53.7 | 230 | 2387 | 2.57